## Sheet1
2018-11-03 | Capture Antibody Protocol for Silica spheres
Procedure | Molecular weights, true values | Notes
1) Wash 20 mg of 1 μm carboxylated silica beads into 100mM MES. | MES MW=195.2g/mol
2) Sonicate until homogenous.
3) Resuspend in 800 μl MES.
4) In 200 μl MES, add 10 mg NHS + 10 mg EDC. | NHS=11.1,EDC=11.1
5) Mix 800 μl + 200 μl for 30 min at RT.
6) Silica beads washed 2X in 100mM MES.
7) Silica beads washed 2X in PBS.
8) Resuspend in 1 ml PBS.
9) Add 3X PEG(6K) ~75mg. | PEG=77.1
10) Add 10% v/v fresh 1M NaHCO3 | NaHCO3 MW=84.01g/mol | 0.84 g in 10 ml
11) Mix, at RT, for 2 hr.
12) Wash 2X in PBS.
13) Resuspend in 900 μl PBS. Add 100 μl 1M NaHCO3.
14) Add 20 mg succinic anhydride slowly over a period of 30 min. If pH<8, add more NaHCO3.
15) Mix, at RT, for 2 hr.
16) Wash 2X PBS.
17) Wash 2X MES.
18) Resuspend in 800 μl MES.
19) In 200 μl MES, add 10 mg NHS + 10 mg EDC. | NHS=10.6,EDC=10.3
20) Mix 800 μl + 200 μl for 30 min at RT.
21) Wash 2X in MES.
22) Wash 2X in PBS.
23) Resuspend in 1 ml PBS.
24) Add 20 μg desalted capture antibody. | Antibody Concentration = 2.8mg/ml
25) Add 10% (v/v) 1M NaHCO3.
26) Mix 1 hr, RT.
27) Block with 1% BSA.